## Sheet1
Hole | including | IntervalStart | IntervalEnd | Over | Ni | Cu | Co | Pt | Pd | Au | Ag | Ni+Cu | NiEq | AuEq | Zone | Easting | Northing | Elevation | Azimuth | Dip | Length
EL-17-01 |  | 51 | 111.5 | 60.5 | 0.54 | 0.53 | 0.016 | 0.217 | 0.343 | 0.201 | 2.6 | 1.07 | 1.09 |  | Central | 396103 | 6271502 | 1892 | 109 | -80 | 441
EL-17-01 | x | 102 | 103 | 1 | 1.37 | 2.13 | 0.033 | 1.048 | 1.345 | 1.087 | 9.6 | 3.5 | 3.6 |  | Central | 396103 | 6271502 | 1892 | 109 | -80 | 441
EL-17-01 |  | 118 | 123.23 | 5.23 | 0.51 | 0.63 | 0.016 | 0.274 | 0.515 | 0.277 | 4 | 1.14 | 1.21 |  | Central | 396103 | 6271502 | 1892 | 109 | -80 | 441
EL-17-01 |  | 129 | 138.68 | 9.68 | 0.72 | 0.62 | 0.022 | 0.188 | 0.29 | 0.142 | 3.2 | 1.34 | 1.29 |  | Central | 396103 | 6271502 | 1892 | 109 | -80 | 441
EL-17-01 |  | 279.5 | 284 | 4.5 | 0.29 | 0.8 | 0.012 | 0.603 | 1.261 | 0.602 | 6.3 | 1.1 | 1.52 |  | Central | 396103 | 6271502 | 1892 | 109 | -80 | 441
EL-17-02 |  | 117 | 124.5 | 7.5 | 0.57 | 0.52 | 0.019 | 0.158 | 0.282 | 0.1 | 3.4 | 1.08 | 1.06 |  | Central | 396103 | 6271502 | 1892 | 92 | -60 | 429
EL-17-02 |  | 136.5 | 142.5 | 6 | 0.37 | 0.74 | 0.014 | 0.483 | 0.602 | 0.47 | 4.6 | 1.12 | 1.26 |  | Central | 396103 | 6271502 | 1892 | 92 | -60 | 429
EL-17-02 |  | 150 | 153 | 3 | 0.54 | 0.56 | 0.023 | 0.24 | 0.75 | 0.251 | 2.5 | 1.1 | 1.29 |  | Central | 396103 | 6271502 | 1892 | 92 | -60 | 429
EL-17-02 |  | 171 | 195 | 24 | 0.56 | 0.65 | 0.02 | 0.282 | 0.597 | 0.264 | 3.3 | 1.21 | 1.31 |  | Central | 396103 | 6271502 | 1892 | 92 | -60 | 429
EL-17-02 | x | 175.5 | 180 | 4.5 | 0.97 | 1.19 | 0.03 | 0.643 | 1.02 | 0.639 | 6.7 | 2.16 | 2.37 |  | Central | 396103 | 6271502 | 1892 | 92 | -60 | 429
EL-17-03 |  | 42 | 81 | 39 | 0.91 | 0.74 | 0.028 | 0.266 | 0.437 | 0.224 | 3.2 | 1.65 | 1.65 |  | Northwest | 396119 | 6271498 | 1887 | 267 | -70 | 252
EL-17-03 | x | 49.5 | 63 | 13.5 | 1.05 | 1 | 0.027 | 0.492 | 0.836 | 0.383 | 4.7 | 2.06 | 2.16 |  | Northwest | 396119 | 6271498 | 1887 | 267 | -70 | 252
EL-17-03 | x | 70.5 | 73.5 | 3 | 1 | 1.09 | 0.031 | 0.19 | 0.281 | 0.25 | 5.5 | 2.09 | 1.87 |  | Northwest | 396119 | 6271498 | 1887 | 267 | -70 | 252
EL-17-03 | x | 79.1 | 80.6 | 1.5 | 5.72 | 2.12 | 0.205 | 0.47 | 0.696 | 0.209 | 4.4 | 7.84 | 7.75 |  | Northwest | 396119 | 6271498 | 1887 | 267 | -70 | 252
EL-17-04 |  | 108.4 | 156.6 | 48.2 | 1.09 | 0.69 | 0.032 | 0.231 | 0.379 | 0.162 | 3.1 | 1.78 | 1.77 |  | Discovery | 396103 | 6271502 | 1892 | 111 | -46 | 345
EL-17-04 | x | 150.3 | 155.1 | 4.8 | 7.17 | 3.4 | 0.195 | 0.785 | 0.824 | 0.4 | 10 | 10.57 | 10 |  | Discovery | 396103 | 6271502 | 1892 | 111 | -46 | 345
EL-17-04 |  | 189 | 201 | 12 | 1.08 | 0.68 | 0.034 | 0.26 | 0.487 | 0.183 | 3.5 | 1.75 | 1.81 |  | Discovery | 396103 | 6271502 | 1892 | 111 | -46 | 345
EL-17-04 | x | 195.7 | 196 | 0.3 | 3.75 | 1.24 | 0.1 | 0.92 | 1.55 | 0.563 | 4.7 | 4.99 | 5.58 |  | Discovery | 396103 | 6271502 | 1892 | 111 | -46 | 345
EL-17-04 | x | 197.1 | 197.5 | 0.4 | 5.88 | 1.7 | 0.16 | 0.77 | 1.1 | 0.249 | 5.4 | 7.58 | 7.81 |  | Discovery | 396103 | 6271502 | 1892 | 111 | -46 | 345
EL-17-05 |  | 24.5 | 68.2 | 43.7 | 0.75 | 0.79 | 0.02 | 0.247 | 0.346 | 0.239 | 3.9 | 1.54 | 1.46 |  | Northwest | 396119 | 6271498 | 1887 | 270 | -50 | 183
EL-17-05 | x | 32 | 48 | 16 | 1.06 | 1.08 | 0.028 | 0.393 | 0.589 | 0.38 | 5.3 | 2.14 | 2.11 |  | Northwest | 396119 | 6271498 | 1887 | 270 | -50 | 183
EL-17-05 | x | 66.45 | 66.7 | 0.25 | 1.58 | 1.07 | 0.075 | 0.17 | 0.074 | 0.178 | 5 | 2.65 | 2.45 |  | Northwest | 396119 | 6271498 | 1887 | 270 | -50 | 183
EL-17-06 |  | 25.5 | 61.8 | 36.3 | 0.76 | 0.59 | 0.025 | 0.217 | 0.374 | 0.188 | 2.4 | 1.35 | 1.37 |  | Northwest | 396119 | 6271498 | 1887 | 290 | -50 | 143
EL-17-06 | x | 36 | 49.5 | 13.5 | 0.88 | 0.85 | 0.024 | 0.403 | 0.69 | 0.341 | 3.8 | 1.72 | 1.82 |  | Northwest | 396119 | 6271498 | 1887 | 290 | -50 | 143
EL-17-06 | x | 58.4 | 60.3 | 1.9 | 3.84 | 1.76 | 0.15 | 0.169 | 0.279 | 0.176 | 5.2 | 5.6 | 5.32 |  | Northwest | 396119 | 6271498 | 1887 | 290 | -50 | 143
EL-17-07 |  | 38.1 | 75.9 | 37.8 | 0.73 | 0.65 | 0.02 | 0.222 | 0.346 | 0.213 | 2.6 | 1.38 | 1.36 |  | Northwest | 396119 | 6271498 | 1887 | 290 | -70 | 219
EL-17-07 | x | 47.3 | 56.3 | 9 | 1.05 | 1.02 | 0.027 | 0.362 | 0.563 | 0.35 | 4.3 | 2.06 | 2.04 |  | Northwest | 396119 | 6271498 | 1887 | 290 | -70 | 219
EL-17-07 | x | 61.7 | 70.6 | 8.9 | 0.86 | 0.69 | 0.023 | 0.2 | 0.321 | 0.192 | 2.7 | 1.55 | 1.49 |  | Northwest | 396119 | 6271498 | 1887 | 290 | -70 | 219
EL-17-07 |  | 75.9 | 79.15 | 3.25 | 4.88 | 1.78 | 0.177 | 0.364 | 0.696 | 0.171 | 3.5 | 6.66 | 6.63 |  | Northwest | 396119 | 6271498 | 1887 | 290 | -70 | 219
EL-17-08 |  | 25.7 | 65 | 39.3 | 1.27 | 0.81 | 0.045 | 0.268 | 0.505 | 0.222 | 2.5 | 2.08 | 2.11 |  | Northwest | 396108 | 6271497 | 1888 | 344 | -74 | 267
EL-17-08 | x | 39 | 45 | 6 | 0.89 | 0.99 | 0.025 | 0.605 | 1.205 | 0.51 | 4 | 1.88 | 2.19 |  | Northwest | 396108 | 6271497 | 1888 | 344 | -74 | 267
EL-17-08 | x | 57.8 | 63.65 | 5.85 | 5.14 | 1.99 | 0.197 | 0.264 | 0.388 | 0.193 | 5.1 | 7.13 | 6.92 |  | Northwest | 396108 | 6271497 | 1888 | 344 | -74 | 267
EL-17-09 |  | 122 | 154.5 | 32.5 | 0.91 | 0.69 | 0.029 | 0.287 | 0.53 | 0.245 | 4.6 | 1.6 | 1.68 |  | Discovery | 396103 | 6271502 | 1892 | 107.7 | -49.2 | 250.5
EL-17-09 | x | 136.5 | 152.05 | 15.55 | 0.87 | 0.87 | 0.025 | 0.41 | 0.697 | 0.388 | 5.6 | 1.74 | 1.85 |  | Discovery | 396103 | 6271502 | 1892 | 107.7 | -49.2 | 250.5
EL-17-09 | x | 152.05 | 153.95 | 1.9 | 5.98 | 2.56 | 0.208 | 0.324 | 0.557 | 0.057 | 12.1 | 8.54 | 8.14 |  | Discovery | 396103 | 6271502 | 1892 | 107.7 | -49.2 | 250.5
EL-17-09 |  | 175.5 | 187.5 | 12 | 6.16 | 2.91 | 0.168 | 1.02 | 1.868 | 0.68 | 9 | 9.08 | 9.2 |  | Discovery | 396103 | 6271502 | 1892 | 107.7 | -49.2 | 250.5
EL-17-09 | x | 176.6 | 186.5 | 9.9 | 7.35 | 3.33 | 0.201 | 1.174 | 2.101 | 0.783 | 10.1 | 10.69 | 10.84 |  | Discovery | 396103 | 6271502 | 1892 | 107.7 | -49.2 | 250.5
EL-17-10 |  | 150 | 154.4 | 4.4 | 0.63 | 0.54 | 0.02 | 0.313 | 0.583 | 0.185 | 5.3 | 1.17 | 1.29 |  | Discovery | 396103 | 6271502 | 1892 | 107.8 | -49 | 234
EL-17-10 |  | 172.5 | 187 | 14.5 | 6.04 | 3.18 | 0.137 | 1.874 | 3.342 | 1.067 | 8.5 | 9.22 | 9.97 |  | Discovery | 396103 | 6271502 | 1892 | 107.8 | -49 | 234
EL-17-10 | x | 176.4 | 186.68 | 10.28 | 8.26 | 4.07 | 0.189 | 1.861 | 4.303 | 1.116 | 10.2 | 12.34 | 13.15 |  | Discovery | 396103 | 6271502 | 1892 | 107.8 | -49 | 234
EL-17-11 |  | 35.75 | 37.85 | 2.1 | 4.57 | 1.75 | 0.166 | 0.29 | 0.319 | 0.156 | 3.1 | 6.32 | 6.13 |  | Northwest | 396108 | 6271497 | 1888 | 345 | -52 | 135
EL-17-12 |  | 43.5 | 132 | 88.5 | 0.61 | 0.57 | 0.019 | 0.224 | 0.412 | 0.222 | 2.3 | 1.18 | 1.22 |  | Northwest | 396108 | 6271497 | 1888 | 326 | -89.2 | 162
EL-17-12 | x | 57 | 75 | 18 | 1.15 | 1.09 | 0.028 | 0.504 | 0.834 | 0.445 | 4.3 | 2.24 | 2.31 |  | Northwest | 396108 | 6271497 | 1888 | 326 | -89.2 | 162
EL-17-13 |  | 0 | 0 | 0 | 0 | 0 | 0 | 0 | 0 | 0 | 0 | 0 | 0 |  | Exploration | 396295 | 6271480 | 1842 | 218 | -51.4 | 366
EL-17-14 |  | 100.4 | 140.8 | 40.4 | 3.93 | 2.35 | 0.092 | 1.045 | 2.299 | 0.695 | 7.7 | 6.28 | 6.65 |  | Discovery | 396292 | 6271502 | 1846 | 257 | -47.5 | 252
EL-17-14 | x | 106.5 | 120 | 13.5 | 1.14 | 1.35 | 0.031 | 0.591 | 0.973 | 0.575 | 7.3 | 2.49 | 2.56 |  | Discovery | 396292 | 6271502 | 1846 | 257 | -47.5 | 252
EL-17-14 | x | 123.75 | 140.5 | 16.75 | 8.29 | 4.24 | 0.187 | 1.959 | 4.455 | 1.129 | 11.1 | 12.53 | 13.34 |  | Discovery | 396292 | 6271502 | 1846 | 257 | -47.5 | 252
EL-18-15 |  | 83.5 | 107.5 | 24 | 1.21 | 0.69 | 0.035 | 0.226 | 0.364 | 0.169 | 2.5 | 1.9 | 1.89 |  | Discovery | 396220 | 6271506 | 1865 | 223.5 | -59 | 385
EL-18-15 | x | 101.72 | 103.7 | 1.98 | 6.17 | 2.16 | 0.172 | 0.507 | 0.727 | 0.19 | 5.3 | 8.33 | 8.15 |  | Discovery | 396220 | 6271506 | 1865 | 223.5 | -59 | 385
EL-18-15 | x | 105.92 | 106.5 | 0.58 | 6.34 | 1.43 | 0.166 | 0.39 | 0.379 | 0.109 | 4.7 | 7.77 | 7.76 |  | Discovery | 396220 | 6271506 | 1865 | 223.5 | -59 | 385
EL-18-16 |  | 101.8 | 107.8 | 6 | 2.32 | 1.27 | 0.061 | 0.297 | 0.336 | 0.345 | 5.2 | 3.59 | 3.43 |  | Discovery | 396184 | 6271505 | 1870 | 139 | -54 | 283
EL-18-16 | x | 104.8 | 107.8 | 3 | 4.14 | 1.98 | 0.11 | 0.438 | 0.52 | 0.496 | 6.5 | 6.13 | 5.88 |  | Discovery | 396184 | 6271505 | 1870 | 139 | -54 | 283
EL-18-16 |  | 110.65 | 144.8 | 34.15 | 2.4 | 1.49 | 0.067 | 0.697 | 1.314 | 0.482 | 5.7 | 3.89 | 4.12 |  | Discovery | 396184 | 6271505 | 1870 | 139 | -54 | 283
EL-18-16 | x | 135.9 | 143.3 | 7.4 | 7.89 | 3.92 | 0.201 | 1.851 | 3.419 | 1.068 | 8.8 | 11.81 | 12.38 |  | Discovery | 396184 | 6271505 | 1870 | 139 | -54 | 283
EL-18-17 |  | 70.3 | 72.15 | 1.85 | 0.52 | 0.51 | 0.016 | 0.205 | 0.322 | 0.18 | 1 | 1.03 | 1.04 |  | Central | 396220 | 6271506 | 1865 | 208 | -58 | 219
EL-18-18 |  | 7.7 | 28.8 | 21.1 | 0.64 | 0.7 | 0.021 | 0.201 | 0.311 | 0.218 | 3.7 | 1.34 | 1.28 |  | Central | 396113 | 6271473 | 1885 | 106 | -62.5 | 535.2
EL-18-18 |  | 68.7 | 69.45 | 0.75 | 2.72 | 1.36 | 0.12 | 0.14 | 0.223 | 0.017 | 5.5 | 4.08 | 3.85 |  | Central | 396113 | 6271473 | 1885 | 106 | -62.5 | 535.2
EL-18-19 |  | 92 | 126.87 | 34.87 | 1.97 | 1.61 | 0.05 | 0.768 | 1.625 | 0.521 | 6.7 | 3.57 | 3.85 |  | Discovery | 396219 | 6271505 | 1863 | 224 | -73 | 198
EL-18-19 | x | 118.13 | 123.87 | 5.74 | 7.26 | 5.11 | 0.17 | 2.251 | 5.945 | 0.905 | 16.1 | 12.37 | 13.24 |  | Discovery | 396219 | 6271505 | 1863 | 224 | -73 | 198
EL-18-20 |  | 57.4 | 66.5 | 9.1 | 0.47 | 0.58 | 0.017 | 0.28 | 0.511 | 0.294 | 3.7 | 1.05 | 1.15 |  | Discovery | 396219 | 6271505 | 1863 | 230.5 | -70 | 198
EL-18-20 |  | 102 | 132.5 | 30.5 | 3.1 | 1.86 | 0.081 | 0.863 | 1.776 | 0.739 | 7.3 | 4.96 | 5.33 |  | Discovery | 396219 | 6271505 | 1863 | 230.5 | -70 | 231.3
EL-18-20 | x | 122.7 | 131.1 | 8.4 | 7.77 | 3.29 | 0.209 | 1.159 | 2.329 | 0.792 | 8.7 | 11.06 | 11.34 |  | Discovery | 396219 | 6271505 | 1863 | 230.5 | -70 | 231.3
EL-18-21 |  | 92 | 119.5 | 27.5 | 0.79 | 0.77 | 0.029 | 0.197 | 0.466 | 0.201 | 4.5 | 1.56 | 1.54 |  | Central | 396219 | 6271505 | 1863 | 360 | -90 | 230
EL-18-21 | x | 92 | 108.5 | 16.5 | 1.04 | 0.93 | 0.033 | 0.238 | 0.444 | 0.243 | 5.3 | 1.97 | 1.9 |  | Central | 396219 | 6271505 | 1863 | 360 | -90 | 230
EL-18-22 |  | 16 | 37 | 21 | 0.69 | 0.77 | 0.025 | 0.251 | 0.376 | 0.255 | 4.3 | 1.46 | 1.42 |  | Discovery | 396111 | 6271476 | 1883 | 92 | -70 | 253
EL-18-22 |  | 62.13 | 90.85 | 28.72 | 0.67 | 0.57 | 0.027 | 0.092 | 0.2 | 0.083 | 2 | 1.24 | 1.15 |  | Discovery | 396111 | 6271476 | 1883 | 92 | -70 | 253
EL-18-22 | x | 80.5 | 90.85 | 10.35 | 1.07 | 0.91 | 0.043 | 0.09 | 0.246 | 0.076 | 2.2 | 1.98 | 1.78 |  | Discovery | 396111 | 6271476 | 1883 | 92 | -70 | 253
EL-18-22 | x | 85 | 86.5 | 1.5 | 4.18 | 2.51 | 0.162 | 0.217 | 0.532 | 0.113 | 5.6 | 6.69 | 6.15 |  | Discovery | 396111 | 6271476 | 1883 | 92 | -70 | 253
EL-18-22 |  | 103.7 | 115.1 | 11.4 | 0.56 | 0.44 | 0.023 | 0.134 | 0.341 | 0.095 | 2.9 | 1 | 1.03 |  | Discovery | 396111 | 6271476 | 1883 | 92 | -70 | 253
EL-18-22 |  | 145 | 157.5 | 12.5 | 4.26 | 2.71 | 0.106 | 1.418 | 3.165 | 1.1 | 9.8 | 6.97 | 7.73 |  | Discovery | 396111 | 6271476 | 1883 | 92 | -70 | 253
EL-18-22 | x | 145.95 | 150.4 | 4.45 | 7.06 | 4.7 | 0.173 | 2.459 | 6.303 | 1.416 | 14.4 | 11.77 | 13.18 |  | Discovery | 396111 | 6271476 | 1883 | 92 | -70 | 253
EL-18-23 |  | 70.75 | 77.3 | 6.55 | 6.82 | 3.16 | 0.178 | 0.656 | 0.799 | 0.479 | 9 | 9.99 | 9.48 |  | Discovery | 396219.192 | 6271505.424 | 1862.025 | 250 | -79 | 469
EL-18-23 | x | 71.73 | 77.3 | 5.57 | 7.6 | 3.36 | 0.198 | 0.668 | 0.814 | 0.466 | 9 | 10.97 | 10.41 |  | Discovery | 396219.192 | 6271505.424 | 1862.025 | 250 | -79 | 469
EL-18-23 |  | 77.4 | 80.2 | 2.8 | 0.69 | 0.43 | 0.019 | 0.066 | 0.107 | 0.106 | 1.8 | 1.12 | 1.05 |  | Discovery | 396219.192 | 6271505.424 | 1862.025 | 250 | -79 | 469
EL-18-23 |  | 125.82 | 150.32 | 24.5 | 0.52 | 0.62 | 0.025 | 0.253 | 0.657 | 0.248 | 3.6 | 1.14 | 1.28 |  | Discovery | 396219.192 | 6271505.424 | 1862.025 | 250 | -79 | 469
EL-18-24 |  | 147 | 159 | 12 | 0.71 | 0.9 | 0.018 | 0.703 | 1.315 | 0.585 | 8 | 1.62 | 2.05 |  | Discovery | 396114.983 | 6271472.485 | 1882.152 | 110 | -46 | 387
EL-18-24 |  | 184.5 | 195 | 10.5 | 3.74 | 1.6 | 0.092 | 0.682 | 1.695 | 0.278 | 3.6 | 5.34 | 5.64 |  | Discovery | 396114.983 | 6271472.485 | 1882.152 | 110 | -46 | 387
EL-18-24 | x | 187.53 | 192 | 4.47 | 8.03 | 2.87 | 0.197 | 1.231 | 3.126 | 0.434 | 4.7 | 10.9 | 11.54 |  | Discovery | 396114.983 | 6271472.485 | 1882.152 | 110 | -46 | 387
EL-18-25 |  | 0 | 0 | 0 | 0 | 0 | 0 | 0 | 0 | 0 | 0 | 0 | 0 |  | Exploration | 396112.1 | 6271404.6 | 1872.9 | 123 | -71 | 96.2
EL-18-26 |  | 0 | 0 | 0 | 0 | 0 | 0 | 0 | 0 | 0 | 0 | 0 | 0 |  | Exploration | 396112.1 | 6271404.6 | 1872.9 | 121 | -73 | 564
EL-18-27 |  | 0 | 0 | 0 | 0 | 0 | 0 | 0 | 0 | 0 | 0 | 0 | 0 |  | Exploration | 396098.8 | 6271538.7 | 1898.3 | 227 | -72 | 342
EL-18-28 |  | 0 | 0 | 0 | 0 | 0 | 0 | 0 | 0 | 0 | 0 | 0 | 0 |  | Exploration | 396258.3 | 6270949.6 | 1505.4 | 220 | -79 | 978
EL-18-29 |  | 0 | 0 | 0 | 0 | 0 | 0 | 0 | 0 | 0 | 0 | 0 | 0 |  | Exploration | 396793.6 | 6271133.5 | 1725.9 | 340 | -55 | 504
EL-18-30 |  | 0 | 9.19 | 9.19 | 0.65 | 0.38 | 0.016 | 0.065 | 0.058 | 0.029 | 4.6 | 1.03 | 94 |  | Northeast | 396185.9 | 6271506.2 | 1868.4 | 75 | -78 | 706
EL-18-30 |  | 48.94 | 63.53 | 14.59 | 0.5 | 0.54 | 0.022 | 0.197 | 0.431 | 0.215 | 2.5 | 1.05 | 1.1 |  | Northeast | 396185.9 | 6271506.2 | 1868.4 | 75 | -78 | 706
EL-18-30 |  | 73.15 | 82.83 | 9.68 | 3.01 | 1.61 | 0.084 | 0.371 | 0.423 | 0.373 | 4.3 | 4.62 | 4.4 |  | Northeast | 396185.9 | 6271506.2 | 1868.4 | 75 | -78 | 706
EL-18-30 | x | 75.9 | 79.07 | 3.17 | 7.78 | 3.19 | 0.227 | 0.649 | 0.78 | 0.483 | 7.3 | 10.97 | 10.58 |  | Northeast | 396185.9 | 6271506.2 | 1868.4 | 75 | -78 | 706
EL-18-33 |  | 37.88 | 86.86 | 48.98 | 1.34 | 0.89 | 0.039 | 0.23 | 0.342 | 0.225 | 3.7 | 2.23 | 2.14 |  | Northeast | 396185.8 | 6271506 | 1868.3 | 85 | -84 | 423
EL-18-33 |  | 77.05 | 81.82 | 4.77 | 7.69 | 2.95 | 0.197 | 0.678 | 0.781 | 0.419 | 7.3 | 10.64 | 10.27 |  | Northeast | 396185.8 | 6271506 | 1868.3 | 85 | -84 | 423
EL-18-33 |  | 94.49 | 98.56 | 4.07 | 0.24 | 0.79 | 0.006 | 0.669 | 0.998 | 0.531 | 5.2 | 1.03 | 1.34 |  | Northeast | 396185.8 | 6271506 | 1868.3 | 85 | -84 | 423
EL-18-33 |  | 95.9 | 96.9 | 1 | 0.8 | 2.87 | 0.014 | 2.7 | 4.02 | 2.06 | 14.9 | 3.67 | 5 |  | Northeast | 396185.8 | 6271506 | 1868.3 | 85 | -84 | 423
EL-18-33 |  | 143.11 | 161.1 | 17.99 | 0.58 | 0.68 | 0.026 | 0.234 | 0.793 | 0.197 | 3.7 | 1.26 | 1.4 |  | Northeast | 396185.8 | 6271506 | 1868.3 | 85 | -84 | 423
EL-18-34 |  | 0 | 0 | 0 | 0 | 0 | 0 | 0 | 0 | 0 | 0 | 0 | 0 |  | Exploration | 396792.9 | 6271128.7 | 1724.9 | 205 | -78 | 365.5
EL-18-35 |  | 0 | 0 | 0 | 0 | 0 | 0 | 0 | 0 | 0 | 0 | 0 | 0 |  | Exploration | 396109 | 6271405.2 | 1873.1 | 210 | -79 | 321.1
EL-18-36 |  | 6.1 | 26.5 | 20.4 | 0.59 | 0.48 | 0.021 | 0.144 | 0.216 | 0.129 | 1 | 1.07 | 1.04 |  | Northwest | 396109.9 | 6271475.6 | 1882.3 | 280 | -46 | 117
EL-18-36 | x | 25.13 | 25.55 | 0.42 | 6.17 | 1.81 | 0.211 | 0.32 | 0.613 | 0.139 | 3.1 | 7.98 | 7.97 |  | Northwest | 396109.9 | 6271475.6 | 1882.3 | 280 | -46 | 117
EL-18-37 |  | 61.5 | 66 | 4.5 | 0.53 | 0.5 | 0.017 | 0.15 | 0.17 | 0.16 | 2.8 | 1.03 | 0.98 |  | Northwest | 396111.1 | 6271475.2 | 1882.2 | 275 | -84 | 168
EL-18-37 |  | 87 | 93 | 6 | 0.57 | 0.46 | 0.02 | 0.165 | 0.277 | 0.154 | 3.3 | 1.03 | 1.05 |  | Northwest | 396111.1 | 6271475.2 | 1882.2 | 275 | -84 | 168
EL-18-38 |  | 0 | 18.38 | 18.38 | 0.89 | 0.65 | 0.025 | 0.202 | 0.264 | 0.144 | 2.7 | 1.54 | 1.47 |  | Central | 396182.7 | 6271508.2 | 1868.1 | 315 | -45 | 206
EL-18-38 | x | 16.22 | 17.17 | 0.95 | 6.89 | 3.58 | 0.202 | 0.87 | 0.924 | 0.305 | 5 | 10.47 | 9.84 |  | Central | 396182.7 | 6271508.2 | 1868.1 | 315 | -45 | 206
EL-18-39 |  | 0 | 0 | 0 | 0 | 0 | 0 | 0 | 0 | 0 | 0 | 0 | 0 |  | Exploration | 396295 | 6271480 | 1842 | 0 | -55 | 1029
EL-18-40 |  | 0 | 0 | 0 | 0 | 0 | 0 | 0 | 0 | 0 | 0 | 0 | 0 |  | Exploration | 396966.9 | 6272039.5 | 1766.3 | 0 | -45 | 681
EL-18-41 |  | 16.76 | 28.38 | 11.62 | 0.89 | 0.48 | 0.031 | 0.292 | 0.507 | 0.244 | 5 | 1.37 | 1.55 |  | Central | 396183.3 | 6271507.4 | 1868.2 | 315 | -70 | 184
EL-18-41 | x | 26.52 | 28.38 | 1.86 | 3.42 | 0.77 | 0.128 | 0.24 | 0.504 | 0.031 | 9 | 4.19 | 4.42 |  | Central | 396183.3 | 6271507.4 | 1868.2 | 315 | -70 | 184
EL-18-42 |  | 3.5 | 9 | 5.5 | 1.74 | 0.89 | 0.051 | 0.186 | 0.235 | 0.13 | 5.5 | 2.63 | 2.5 |  | Central | 396183.4 | 6271508.4 | 1868.1 | 350 | -50 | 127
EL-18-42 | x | 7.42 | 8.7 | 1.28 | 5.87 | 2.33 | 0.165 | 0.416 | 0.566 | 0.176 | 11.5 | 8.2 | 7.86 |  | Central | 396183.4 | 6271508.4 | 1868.1 | 350 | -50 | 127
EL-18-43 |  | 0 | 6.25 | 6.25 | 1.38 | 0.85 | 0.044 | 0.113 | 0.172 | 0.08 | 3.7 | 2.23 | 2.04 |  | Central | 396160.4 | 6271531.4 | 1869.8 | 45 | -84 | 222.8
EL-18-43 | x | 5.46 | 6.25 | 0.79 | 5.21 | 2.1 | 0.189 | 0.225 | 0.362 | 0.086 | 4.4 | 4.57 | 6.97 |  | Central | 396160.4 | 6271531.4 | 1869.8 | 45 | -84 | 222.8
EL-18-44 |  | 0 | 0 | 0 | 0 | 0 | 0 | 0 | 0 | 0 | 0 | 0 | 0 |  | Exploration | 396966.9 | 6272037.3 | 1766.3 | 0 | -80 | 180.2
EL-18-45 |  | 0 | 4.44 | 4.44 | 6.19 | 2.06 | 0.201 | 0.247 | 0.458 | 0.09 | 3.4 | 8.25 | 8.01 |  | Central | 396163.2 | 6271530.8 | 1869.6 | 103 | -44.6 | 108.8
EL-18-46 |  | 29.25 | 31.29 | 2.04 | 0.71 | 0.36 | 0.032 | 0.015 | 0.034 | 0.01 | 1.5 | 1.07 | 1 |  | Northwest/Central | 396098 | 6271537 | 1904 | 196 | -48 | 138.7
EL-18-46 |  | 37.5 | 88.7 | 51.2 | 0.72 | 0.67 | 0.022 | 0.172 | 0.255 | 0.187 | 2 | 1.39 | 1.31 |  | Northwest/Central | 396098 | 6271537 | 1904 | 196 | -48 | 138.7
EL-19-47 |  | 72.16 | 123.13 | 50.97 | 1.5 | 0.94 | 0.05 | 0.23 | 0.47 | 0.17 | 3.2 | 2.44 | 2.18 |  | L. Discovery | 396240.7 | 6271502 | 1860 | 168 | -60 | 533
EL-19-47 | x | 72.16 | 106.73 | 34.57 | 0.54 | 0.62 | 0.03 | 0.14 | 0.45 | 0.13 | 3.1 | 1.16 | 1.02 |  | L. Discovery | 396240.7 | 6271502 | 1860 | 168 | -60 | 533
EL-19-47 | x | 96.73 | 99.78 | 3.05 | 1.02 | 0.59 | 0.08 | 0.05 | 0.24 | 0.04 | 1.2 | 1.61 | 1.48 |  | L. Discovery | 396240.7 | 6271502 | 1860 | 168 | -60 | 533
EL-19-47 | x | 113.81 | 123.13 | 9.32 | 6.11 | 2.79 | 0.16 | 0.73 | 0.89 | 0.45 | 5.6 | 9.26 | 8 |  | L. Discovery | 396240.7 | 6271502 | 1860 | 168 | -60 | 533
EL-19-47 | x | 115.05 | 121.65 | 6.6 | 7.64 | 3.18 | 0.2 | 0.68 | 0.85 | 0.42 | 6.1 | 10.82 | 9.72 |  | L. Discovery | 396240.7 | 6271502 | 1860 | 168 | -60 | 533
EL-19-53 |  | 0 | 0 | 0 | 0 | 0 | 0 | 0 | 0 | 0 | 0 | 0 | 0 |  | L.Discovery | 396238.6 | 6271503.2 | 1860.1 | 244 | -56.5 | 171